## Sheet1
GB type |  | ΔEth(eV), extracted at ΔGB=1nm | [9 empty] | Thermal behavior
PID | Sigma | 100K | 200K | 300K | 400K | 500K | 600K | 700K | 800K | 900K | 1000K | Style | Ttransition
1 | 5 | 0.1299 | 0.09374 | 0.05696 | 0.06786 | 0.04558 | 0.05756 | 0.0358 | 0.0316 | 0.02986 | 0.0314 | TA
2 | 5 | 0.26798 | 0.20828 | 0.17212 | 0.12528 | 0.09152 | 0.07942 | 0.06036 | 0.04858 | 0.03724 | 0.02778 | TA
3 | 3 | 0.2575 | 0.2542 | 0.2447 | 0.25402 | 0.20644 | 0.16346 | 0.12942 | 0.10756 | 0.09632 | 0.09062 | A-TA | 400K
4 | 3 | 0.06318 | 0.05932 | 0.06214 | 0.0598 | 0.05932 | 0.06074 | 0.05522 | 0.05236 | 0.05036 | 0.04158 | A-TA | 600K
5 | 3 | 0.00196 | 0.003 | 0.00336 | 0.0033 | 0.00352 | 0.00474 | 0.00494 | 0.00534 | 0.00588 | 0.0054 | Anti
6 | 5 | 0.0805 | 0.061 | 0.04926 | 0.04054 | 0.02736 | 0.02876 | 0.02206 | 0.03652 | 0.0342 | 0.03852 | TA-Anti | 700K
7 | 13 | 0.2073 | 0.16366 | 0.12462 | 0.09922 | 0.07892 | 0.05548 | 0.04712 | 0.03242 | 0.02984 | 0.02736 | TA
8 | 13 | 0.22052 | 0.10986 | 0.07478 | 0.0613 | 0.04592 | 0.04116 | 0.0345 | 0.03204 | 0.0293 | 0.02712 | TA
9 | 15 | 0.14054 | 0.13288 | 0.1057 | 0.09144 | 0.10206 | 0.07994 | 0.06082 | 0.02332 | 0.01966 | 0.03592 | TA
10 | 5 | 0.14972 | 0.12084 | 0.08812 | 0.07062 | 0.051 | 0.04346 | 0.03446 | 0.03254 | 0.03194 | 0.02794 | TA
11 | 3 | 0.00276 | 0.00298 | 0.00292 | 0.00336 | 0.0029 | 0.00258 | 0.00378 | 0.00382 | 0.00424 | 0.00414 | Anti
12 | 15 | 0.0543 | 0.0452 | 0.03872 | 0.03608 | 0.03358 | 0.0269 | 0.03436 | 0.03866 | 0.03456 | 0.03452 | TA-Anti | 600K
13 | 3 | 0.00262 | 0.00304 | 0.00342 | 0.00364 | 0.00366 | 0.00452 | 0.00464 | 0.00506 | 0.00384 | 0.00644 | Anti
14 | 15 | 0.02048 | 0.02558 | 0.02512 | 0.02968 | 0.02806 | 0.02622 | 0.02764 | 0.03486 | 0.02664 | 0.02862 | Anti
15 | 5 | 0.19368 | 0.15714 | 0.1016 | 0.05604 | 0.03856 | 0.036 | 0.03614 | 0.0349 | 0.03196 | 0.03114 | TA-A | 500K
16 | 17 | 0.03324 | 0.021 | 0.01422 | 0.01492 | 0.01442 | 0.01492 | 0.01306 | 0.01314 | 0.01686 | 0.01812 | TA-A-Anti | 300K,800K
17 | 17 | 0.3937 | 0.23046 | 0.1646 | 0.13162 | 0.09268 | 0.0725 | 0.06212 | 0.04748 | 0.04234 | 0.02772 | TA
18 | 3 | 0.10344 | 0.0894 | 0.08476 | 0.07052 | 0.0598 | 0.04968 | 0.04278 | 0.03688 | 0.032 | 0.02272 | TA
19 | 9 | 0.2131 | 0.19864 | 0.20392 | 0.10506 | 0.02556 | 0.02164 | 0.02226 | 0.02636 | 0.06352 | 0.0489 | TA-A | 500K
20 | 3 | 0.11958 | 0.1057 | 0.0978 | 0.07518 | 0.07742 | 0.06588 | 0.05482 | 0.04252 | 0.03148 | 0.02912 | TA
21 | 9 | 0.2262 | 0.20466 | 0.19042 | 0.16178 | 0.1488 | 0.10944 | 0.1022 | 0.1114 | 0.08764 | 0.07504 | TA
22 | 9 | 0.039 | 0.03308 | 0.02898 | 0.02302 | 0.0216 | 0.0182 | 0.01632 | 0.01552 | 0.01852 | 0.02002 | TA-Anti | 800K
23 | 9 | 0.0618 | 0.04996 | 0.03494 | 0.02028 | 0.01782 | 0.02316 | 0.0249 | 0.02418 | 0.0184 | 0.02394 | TA-Anti | 500K
24 | 9 | 0.05438 | 0.12474 | 0.10676 | 0.07866 | 0.04244 | 0.03412 | 0.03044 | 0.0272 | 0.0362 | 0.03054 | TA-A | 500K
25 | 21 | 0.00828 | 0.0077 | 0.01008 | 0.00844 | 0.00878 | 0.00944 | 0.00952 | 0.01012 | 0.00744 | 0.01392 | Anti
26 | 7 | 0.02672 | 0.0199 | 0.01832 | 0.0163 | 0.01434 | 0.01186 | 0.01054 | 0.01026 | 0.01274 | 0.01792 | TA-Anti | 800K
27 | 3 | 0.00286 | 0.00322 | 0.00316 | 0.00348 | 0.0042 | 0.00286 | 0.0039 | 0.00418 | 0.00608 | 0.00654 | Anti
28 | 7 | 0.10418 | 0.0831 | 0.07148 | 0.06004 | 0.05626 | 0.04566 | 0.03704 | 0.02774 | 0.02186 | 0.01942 | TA
29 | 21 | 0.0267 | 0.0238 | 0.02268 | 0.01676 | 0.01636 | 0.01916 | 0.01866 | 0.01978 | 0.02158 | 0.01654 | TA-Anti | 500K
30 | 3 | 0.00364 | 0.00396 | 0.00388 | 0.00482 | 0.00468 | 0.00498 | 0.0055 | 0.00744 | 0.00844 | 0.00924 | Anti
31 | 21 | 0.28892 | 0.27144 | 0.2747 | 0.25976 | 0.23984 | 0.18232 | 0.14766 | 0.1205 | 0.10724 | 0.0917 | TA
32 | 7 | 0.29162 | 0.28422 | 0.26802 | 0.2492 | 0.25032 | 0.24744 | 0.23704 | 0.21974 | 0.20632 | 0.1695 | TA
33 | 11 | 0.1212 | 0.10254 | 0.09864 | 0.08978 | 0.0861 | 0.05122 | 0.02826 | 0.0186 | 0.02046 | 0.0215 | TA
34 | 11 | 0.2923 | 0.26204 | 0.22364 | 0.15874 | 0.1204 | 0.0961 | 0.08876 | 0.06152 | 0.04566 | 0.06712 | TA
35 | 11 | 0.14566 | 0.13584 | 0.1108 | 0.10576 | 0.10252 | 0.0851 | 0.06902 | 0.06202 | 0.06448 | 0.04908 | TA
36 | 25 | 0.03426 | 0.03018 | 0.02714 | 0.02358 | 0.02218 | 0.02476 | 0.02314 | 0.02384 | 0.0239 | 0.02558 | TA-Anti | 500K
37 | 5 | 0.12386 | 0.0991 | 0.09142 | 0.0726 | 0.06448 | 0.05956 | 0.05744 | 0.04854 | 0.04012 | 0.03464 | TA
38 | 15 | 0.11832 | 0.09296 | 0.08158 | 0.0729 | 0.059 | 0.05762 | 0.04722 | 0.04092 | 0.03452 | 0.02648 | TA
39 | 25 | 0.04772 | 0.03696 | 0.0341 | 0.02824 | 0.02366 | 0.02426 | 0.02376 | 0.02164 | 0.0165 | 0.0171 | TA
40 | 13 | 0.07928 | 0.05806 | 0.04698 | 0.03568 | 0.03114 | 0.02596 | 0.02316 | 0.0185 | 0.01322 | 0.01724 | TA
41 | 29 | 0.02454 | 0.02266 | 0.0166 | 0.018 | 0.01578 | 0.0154 | 0.023 | 0.01926 | 0.024 | 0.03312 | TA-Anti | 600K
42 | 29 | 0.41142 | 0.40938 | 0.41266 | 0.40646 | 0.41184 | 0.12406 | 0.08342 | 0.05846 | 0.04438 | 0.0362 | A-TA | 500K
43 | 33 | 0.03564 | 0.0236 | 0.01792 | 0.022 | 0.01926 | 0.01506 | 0.01334 | 0.01388 | 0.01412 | 0.01482 | TA-A | 700K
44 | 11 | 0.11354 | 0.10812 | 0.09388 | 0.09224 | 0.07846 | 0.06344 | 0.05672 | 0.05598 | 0.03506 | 0.03924 | TA
45 | 3 | 0.00268 | 0.00356 | 0.00374 | 0.00392 | 0.00454 | 0.00474 | 0.00478 | 0.00602 | 0.0047 | 0.00776 | Anti
46 | 33 | 0.06028 | 0.052 | 0.04646 | 0.04194 | 0.03726 | 0.03658 | 0.03032 | 0.0314 | 0.02716 | 0.02912 | TA
47 | 3 | 0.00222 | 0.00256 | 0.00272 | 0.00244 | 0.00288 | 0.00254 | 0.00262 | 0.00356 | 0.00428 | 0.0046 | Anti
48 | 33 | 0.13528 | 0.0966 | 0.0841 | 0.06882 | 0.06822 | 0.0555 | 0.04532 | 0.04162 | 0.03486 | 0.03182 | TA
49 | 11 | 0.11666 | 0.0829 | 0.07592 | 0.0672 | 0.0508 | 0.05344 | 0.04956 | 0.03436 | 0.03174 | 0.03016 | TA
50 | 17 | 0.0572 | 0.06208 | 0.0625 | 0.05392 | 0.0524 | 0.0606 | 0.05814 | 0.0573 | 0.05798 | 0.0507 | A
51 | 17 | 0.05594 | 0.05432 | 0.0521 | 0.04154 | 0.04226 | 0.04054 | 0.0448 | 0.04686 | 0.03982 | 0.04172 | TA-A | 400K
52 | 17 | 0.259 | 0.23814 | 0.20708 | 0.15966 | 0.116 | 0.08818 | 0.07416 | 0.05406 | 0.03554 | 0.03972 | TA
53 | 17 | 0.07712 | 0.05956 | 0.05266 | 0.04284 | 0.03522 | 0.04196 | 0.03866 | 0.04236 | 0.03218 | 0.0303 | TA
54 | 35 | 0.24154 | 0.22602 | 0.19188 | 0.1058 | 0.06178 | 0.05756 | 0.04848 | 0.03736 | 0.03826 | 0.03376 | TA
55 | 5 | 0.18306 | 0.17854 | 0.1895 | 0.18828 | 0.1254 | 0.07794 | 0.05196 | 0.03832 | 0.03378 | 0.03728 | A-TA | 400K
56 | 7 | 0.06124 | 0.05778 | 0.05238 | 0.0436 | 0.0434 | 0.03422 | 0.0312 | 0.02894 | 0.02558 | 0.02824 | TA
57 | 35 | 0.01036 | 0.01092 | 0.01052 | 0.0107 | 0.01204 | 0.0114 | 0.01056 | 0.01196 | 0.01204 | 0.00908 | A
58 | 7 | 0.0218 | 0.01814 | 0.01536 | 0.01278 | 0.0129 | 0.01252 | 0.01162 | 0.01512 | 0.01322 | 0.01994 | TA-Anti | 700K
59 | 35 | 0.0226 | 0.01882 | 0.01828 | 0.01692 | 0.02326 | 0.03292 | 0.02122 | 0.02868 | 0.03064 | 0.03128 | TA-Anti | 400K
60 | 5 | 0.1012 | 0.08202 | 0.06114 | 0.04728 | 0.04882 | 0.04076 | 0.03496 | 0.03406 | 0.03276 | 0.03346 | TA
61 | 37 | 0.0386 | 0.0276 | 0.01946 | 0.0171 | 0.01474 | 0.01186 | 0.01266 | 0.01336 | 0.01416 | 0.01808 | TA-Anti | 600K
62 | 37 | 0.09572 | 0.07638 | 0.0647 | 0.05426 | 0.04412 | 0.04268 | 0.03442 | 0.02576 | 0.02276 | 0.02096 | TA
63 | 19 | 0.23016 | 0.20774 | 0.17304 | 0.13896 | 0.02742 | 0.01808 | 0.01996 | 0.01386 | 0.01764 | 0.01478 | TA-A | 500K
64 | 19 | 0.22628 | 0.20552 | 0.19034 | 0.17576 | 0.13046 | 0.14646 | 0.09212 | 0.0848 | 0.09994 | 0.06302 | TA
65 | 19 | 0.06254 | 0.05878 | 0.04454 | 0.05572 | 0.0486 | 0.03922 | 0.03712 | 0.0426 | 0.03826 | 0.0339 | TA
66 | 39 | 0.08868 | 0.06704 | 0.04502 | 0.0461 | 0.03462 | 0.03414 | 0.01778 | 0.01812 | 0.01558 | 0.0182 | TA-A | 700K
67 | 13 | 0.03474 | 0.02966 | 0.0236 | 0.02392 | 0.02224 | 0.01894 | 0.01514 | 0.0211 | 0.02492 | 0.02668 | TA-Anti | 700k
68 | 3 | 0.00308 | 0.00352 | 0.0047 | 0.00428 | 0.00554 | 0.00496 | 0.00534 | 0.00618 | 0.0081 | 0.00746 | Anti
69 | 13 | 0.02576 | 0.02132 | 0.01948 | 0.0096 | 0.01072 | 0.01772 | 0.00864 | 0.01192 | 0.0121 | 0.00996 | TA-A | 400K
70 | 39 | 0.08156 | 0.07972 | 0.079 | 0.0647 | 0.0525 | 0.05046 | 0.03844 | 0.03444 | 0.027 | 0.0194 | TA
71 | 3 | 0.00296 | 0.00374 | 0.00366 | 0.00378 | 0.00432 | 0.00588 | 0.00576 | 0.00706 | 0.00614 | 0.0096 | Anti
72 | 39 | 0.40312 | 0.40774 | 0.38576 | 0.3971 | 0.38218 | 0.3772 | 0.34528 | 0.25628 | 0.23996 | 0.20292 | A-TA | 600K
73 | 13 | 0.35948 | 0.35418 | 0.3464 | 0.31182 | 0.3041 | 0.30822 | 0.2656 | 0.23588 | 0.20504 | 0.16188 | TA
74 | 41 | 0.07382 | 0.06132 | 0.05294 | 0.03806 | 0.01962 | 0.0232 | 0.02044 | 0.02414 | 0.02544 | 0.04788 | TA-Anti | 500K
75 | 41 | 0.04454 | 0.02836 | 0.02212 | 0.0204 | 0.0207 | 0.02116 | 0.02162 | 0.01924 | 0.0262 | 0.02372 | TA-A | 400K
76 | 21 | 0.04002 | 0.02468 | 0.02538 | 0.01948 | 0.01852 | 0.0127 | 0.01652 | 0.01384 | 0.01456 | 0.01796 | TA-A | 600K
77 | 7 | 0.02078 | 0.02146 | 0.01826 | 0.01672 | 0.01948 | 0.0181 | 0.01558 | 0.01638 | 0.01944 | 0.0239 | A-Anti | 700k
78 | 3 | 0.00258 | 0.00274 | 0.00282 | 0.00298 | 0.00376 | 0.00384 | 0.00344 | 0.00388 | 0.00422 | 0.0045 | Anti
79 | 21 | 0.14738 | 0.12766 | 0.11634 | 0.10002 | 0.08864 | 0.06046 | 0.053 | 0.0389 | 0.04122 | 0.03314 | TA
80 | 3 | 0.00362 | 0.00418 | 0.00464 | 0.00446 | 0.0049 | 0.00542 | 0.00712 | 0.0063 | 0.01042 | 0.01068 | Anti
81 | 21 | 0.01952 | 0.01618 | 0.0172 | 0.01656 | 0.0184 | 0.01788 | 0.01934 | 0.01808 | 0.0189 | 0.018 | A
82 | 7 | 0.00742 | 0.0073 | 0.00788 | 0.00754 | 0.00818 | 0.01736 | 0.01924 | 0.012 | 0.01916 | 0.01782 | A-Anti | 500K
83 | 15 | 0.24516 | 0.12152 | 0.10082 | 0.08302 | 0.0596 | 0.04854 | 0.04048 | 0.03302 | 0.0362 | 0.0296 | TA
84 | 3 | 0.33364 | 0.30182 | 0.22988 | 0.1946 | 0.15682 | 0.13156 | 0.10108 | 0.07872 | 0.00602 | 0.0037 | TA
85 | 45 | 0.21414 | 0.20444 | 0.18256 | 0.1606 | 0.11738 | 0.09872 | 0.07752 | 0.06606 | 0.05444 | 0.04098 | TA
86 | 45 | 0.07048 | 0.0693 | 0.05772 | 0.04764 | 0.0473 | 0.04172 | 0.04072 | 0.03608 | 0.03794 | 0.02988 | TA
87 | 9 | 0.01002 | 0.01062 | 0.0125 | 0.01402 | 0.01446 | 0.0151 | 0.01926 | 0.03078 | 0.02538 | 0.03286 | Anti
88 | 15 | 0.21582 | 0.20264 | 0.14112 | 0.13904 | 0.11378 | 0.11822 | 0.09432 | 0.08748 | 0.04554 | 0.03702 | TA
89 | 3 | 0.00262 | 0.00316 | 0.0034 | 0.00354 | 0.0035 | 0.00356 | 0.00586 | 0.00414 | 0.00686 | 0.0049 | Anti
90 | 9 | 0.05676 | 0.04454 | 0.04018 | 0.03856 | 0.03652 | 0.04028 | 0.03564 | 0.03472 | 0.02342 | 0.02532 | TA
91 | 45 | 0.09538 | 0.0725 | 0.05466 | 0.04172 | 0.03976 | 0.03796 | 0.03944 | 0.03624 | 0.02638 | 0.02404 | TA
92 | 5 | 0.09778 | 0.04428 | 0.02934 | 0.02628 | 0.02488 | 0.0252 | 0.02416 | 0.0266 | 0.0246 | 0.0252 | TA-A | 400K
93 | 9 | 0.10742 | 0.08894 | 0.07074 | 0.05112 | 0.03554 | 0.02648 | 0.02694 | 0.02114 | 0.02318 | 0.02196 | TA-A | 600K
94 | 45 | 0.03186 | 0.02712 | 0.01852 | 0.01652 | 0.0197 | 0.01496 | 0.01812 | 0.0154 | 0.0155 | 0.01616 | TA-A | 400K
95 | 45 | 0.06906 | 0.0625 | 0.05848 | 0.05418 | 0.05164 | 0.04322 | 0.03458 | 0.02966 | 0.0222 | 0.0231 | TA
96 | 9 | 0.00768 | 0.00658 | 0.00724 | 0.0071 | 0.00804 | 0.00876 | 0.00996 | 0.00942 | 0.01004 | 0.01672 | A-Anti | 400K
97 | 15 | 0.1688 | 0.1404 | 0.08956 | 0.08022 | 0.06674 | 0.05256 | 0.04832 | 0.03696 | 0.0361 | 0.03402 | TA
98 | 45 | 0.1788 | 0.1263 | 0.11142 | 0.08496 | 0.08258 | 0.06956 | 0.05266 | 0.05082 | 0.04116 | 0.04032 | TA
99 | 45 | 0.06876 | 0.05966 | 0.06398 | 0.05268 | 0.0492 | 0.04252 | 0.0437 | 0.04222 | 0.02906 | 0.04452 | TA
100 | 45 | 0.1731 | 0.17128 | 0.14834 | 0.10154 | 0.07946 | 0.0532 | 0.04006 | 0.03512 | 0.03484 | 0.03452 | TA-A | 800K
101 | 5 | 0.04562 | 0.05262 | 0.04376 | 0.044 | 0.03824 | 0.03814 | 0.04094 | 0.03712 | 0.03226 | 0.0315 | TA
102 | 5 | 0.30428 | 0.16616 | 0.12926 | 0.09924 | 0.0857 | 0.07506 | 0.06538 | 0.05118 | 0.045 | 0.03454 | TA
103 | 25 | 0.0475 | 0.03684 | 0.02706 | 0.02342 | 0.01894 | 0.01752 | 0.01562 | 0.0129 | 0.01636 | 0.0174 | TA-Anti | 800K
104 | 25 | 0.11024 | 0.09734 | 0.10022 | 0.0465 | 0.04214 | 0.03806 | 0.04024 | 0.0365 | 0.03082 | 0.0288 | TA
105 | 25 | 0.0464 | 0.03894 | 0.03442 | 0.0334 | 0.02922 | 0.0292 | 0.02684 | 0.03098 | 0.02612 | 0.0274 | TA
106 | 25 | 0.13492 | 0.1137 | 0.09632 | 0.0831 | 0.07202 | 0.06238 | 0.04876 | 0.03916 | 0.03374 | 0.02572 | TA
107 | 25 | 0.09318 | 0.08468 | 0.08578 | 0.0712 | 0.06004 | 0.05518 | 0.05218 | 0.05134 | 0.04294 | 0.04012 | TA
108 | 5 | 0.23996 | 0.23356 | 0.23646 | 0.23194 | 0.1354 | 0.11512 | 0.09368 | 0.07098 | 0.06334 | 0.0456 | A-TA | 400K
109 | 25 | 0.23892 | 0.23306 | 0.21884 | 0.20044 | 0.1502 | 0.12414 | 0.09912 | 0.05918 | 0.04892 | 0.03932 | TA
110 | 25 | 0.06448 | 0.05708 | 0.05208 | 0.04556 | 0.04196 | 0.0401 | 0.03886 | 0.04306 | 0.03836 | 0.03032 | TA
111 | 25 | 0.02142 | 0.02084 | 0.02452 | 0.02226 | 0.02286 | 0.02572 | 0.03236 | 0.02566 | 0.03136 | 0.03666 | Anti
112 | 53 | 0.04024 | 0.03106 | 0.02556 | 0.02044 | 0.0186 | 0.01952 | 0.0197 | 0.02006 | 0.01824 | 0.02158 | TA-A | 400K
113 | 53 | 0.28204 | 0.16442 | 0.1325 | 0.1156 | 0.08614 | 0.06888 | 0.05676 | 0.04362 | 0.03612 | 0.03078 | TA
114 | 27 | 0.21154 | 0.1885 | 0.1971 | 0.1691 | 0.17908 | 0.13456 | 0.11948 | 0.10716 | 0.097 | 0.0833 | TA
115 | 9 | 0.17006 | 0.16524 | 0.16078 | 0.14144 | 0.11132 | 0.08694 | 0.06754 | 0.04846 | 0.05098 | 0.03916 | TA
116 | 3 | 0.08134 | 0.06708 | 0.05986 | 0.05238 | 0.04276 | 0.03864 | 0.02958 | 0.0293 | 0.0116 | 0.02664 | TA
117 | 27 | 0.1718 | 0.14448 | 0.11454 | 0.09414 | 0.05618 | 0.05396 | 0.04154 | 0.0289 | 0.02858 | 0.03332 | TA
118 | 9 | 0.10488 | 0.10002 | 0.09516 | 0.0893 | 0.08152 | 0.06858 | 0.06812 | 0.06086 | 0.0536 | 0.04604 | TA
119 | 3 | 0.06372 | 0.0639 | 0.07626 | 0.06358 | 0.0637 | 0.05928 | 0.04822 | 0.04228 | 0.0315 | 0.02656 | A-TA | 500K
120 | 27 | 0.01626 | 0.01096 | 0.00922 | 0.01212 | 0.01534 | 0.01444 | 0.01638 | 0.01272 | 0.02216 | 0.02438 | TA-Anti | 300K
121 | 9 | 0.0518 | 0.03978 | 0.0283 | 0.0245 | 0.01806 | 0.01698 | 0.01532 | 0.01882 | 0.02246 | 0.02354 | TA-Anti | 700K
122 | 27 | 0.11878 | 0.08668 | 0.06944 | 0.05938 | 0.0514 | 0.04604 | 0.04222 | 0.03616 | 0.03388 | 0.0287 | TA
123 | 9 | 0.00722 | 0.00532 | 0.00744 | 0.00736 | 0.00804 | 0.00838 | 0.00892 | 0.00852 | 0.00834 | 0.0127 | A-Anti | 400K
124 | 27 | 0.25056 | 0.21008 | 0.17362 | 0.15068 | 0.11496 | 0.11286 | 0.08506 | 0.03844 | 0.04846 | 0.03794 | TA
125 | 27 | 0.0822 | 0.10414 | 0.08992 | 0.0454 | 0.04366 | 0.03222 | 0.02798 | 0.02536 | 0.02596 | 0.02592 | TA-A | 800K
126 | 9 | 0.05468 | 0.04104 | 0.05002 | 0.04266 | 0.04798 | 0.03736 | 0.0203 | 0.02 | 0.0231 | 0.02384 | TA-Anti | 800K
127 | 3 | 0.00256 | 0.00292 | 0.00344 | 0.00308 | 0.00306 | 0.00314 | 0.00454 | 0.0033 | 0.00368 | 0.00346 | Anti
128 | 9 | 0.03912 | 0.03046 | 0.02704 | 0.02484 | 0.0211 | 0.02156 | 0.01708 | 0.01836 | 0.02166 | 0.02136 | TA-Anti | 700K
129 | 27 | 0.05248 | 0.04492 | 0.03086 | 0.02494 | 0.02468 | 0.0236 | 0.01964 | 0.02002 | 0.02056 | 0.02122 | TA-A | 700K
130 | 27 | 0.13896 | 0.09962 | 0.08528 | 0.071 | 0.05302 | 0.05294 | 0.04322 | 0.03906 | 0.03316 | 0.0319 | TA
131 | 27 | 0.08812 | 0.06832 | 0.06342 | 0.05142 | 0.04874 | 0.04588 | 0.04088 | 0.03614 | 0.03144 | 0.02636 | TA
132 | 27 | 0.10894 | 0.0909 | 0.07026 | 0.06956 | 0.05554 | 0.0506 | 0.04684 | 0.04464 | 0.04106 | 0.03426 | TA
133 | 55 | 0.26862 | 0.25024 | 0.17538 | 0.13476 | 0.1126 | 0.09942 | 0.0675 | 0.05336 | 0.0473 | 0.04004 | TA
134 | 11 | 0.10016 | 0.08586 | 0.07646 | 0.07152 | 0.0679 | 0.04704 | 0.0362 | 0.0238 | 0.02862 | 0.02898 | TA
135 | 5 | 0.13986 | 0.1087 | 0.09202 | 0.08566 | 0.0757 | 0.05064 | 0.04206 | 0.0404 | 0.03404 | 0.03406 | TA
136 | 55 | 0.08838 | 0.0661 | 0.06274 | 0.05032 | 0.0376 | 0.03532 | 0.03324 | 0.03394 | 0.03298 | 0.02716 | TA-A | 600K
137 | 5 | 0.3181 | 0.2782 | 0.09414 | 0.0598 | 0.05888 | 0.0519 | 0.04434 | 0.03128 | 0.03106 | 0.0325 | TA
138 | 55 | 0.12832 | 0.09624 | 0.08022 | 0.07462 | 0.0592 | 0.04208 | 0.04222 | 0.036 | 0.03196 | 0.03018 | TA
139 | 11 | 0.06858 | 0.06244 | 0.05714 | 0.05194 | 0.04924 | 0.03492 | 0.02984 | 0.02656 | 0.0212 | 0.02852 | TA
140 | 57 | 0.00576 | 0.00576 | 0.0061 | 0.00646 | 0.00676 | 0.00966 | 0.01002 | 0.01078 | 0.01444 | 0.02246 | Anti
141 | 19 | 0.10472 | 0.08878 | 0.07654 | 0.0679 | 0.05524 | 0.0482 | 0.04926 | 0.04448 | 0.04028 | 0.03018 | TA
142 | 3 | 0.00262 | 0.00278 | 0.00256 | 0.00336 | 0.004 | 0.0046 | 0.00402 | 0.00488 | 0.00428 | 0.0053 | Anti
143 | 19 | 0.1856 | 0.15998 | 0.13004 | 0.0922 | 0.07488 | 0.05406 | 0.04584 | 0.03992 | 0.02484 | 0.0172 | TA
144 | 57 | 0.02916 | 0.02736 | 0.02392 | 0.0234 | 0.02432 | 0.02648 | 0.02718 | 0.0321 | 0.02706 | 0.02274 | TA-Anti-TA | 400K,800K
145 | 3 | 0.0051 | 0.00538 | 0.00618 | 0.00638 | 0.00578 | 0.00652 | 0.0095 | 0.00878 | 0.01118 | 0.00936 | Anti
146 | 57 | 0.17068 | 0.11128 | 0.07552 | 0.05118 | 0.039 | 0.03484 | 0.03872 | 0.05376 | 0.0814 | 0.11268 | TA-Anti | 600K
147 | 19 | 0.2019 | 0.18988 | 0.19606 | 0.19266 | 0.19154 | 0.18054 | 0.16658 | 0.15964 | 0.15234 | 0.13164 | A-TA | 500K
148 | 29 | 0.05692 | 0.03842 | 0.04038 | 0.03316 | 0.01946 | 0.02134 | 0.02114 | 0.02344 | 0.0232 | 0.03166 | TA-Anti | 500K
149 | 61 | 0.05946 | 0.04424 | 0.02882 | 0.01956 | 0.01952 | 0.0204 | 0.02772 | 0.04244 | 0.09246 | 0.8 | TA-Anti | 500K
150 | 61 | 0.02816 | 0.02236 | 0.02008 | 0.0197 | 0.02312 | 0.02096 | 0.02462 | 0.03188 | 0.05158 | 0.08574 | TA-Anti | 400K
151 | 65 | 0.27134 | 0.21774 | 0.17196 | 0.12544 | 0.09726 | 0.10198 | 0.0601 | 0.05146 | 0.03784 | 0.03266 | TA
152 | 13 | 0.15956 | 0.1306 | 0.09688 | 0.06544 | 0.06064 | 0.04086 | 0.03274 | 0.03064 | 0.02822 | 0.02316 | TA
153 | 5 | 0.15044 | 0.10878 | 0.1106 | 0.086 | 0.07532 | 0.07134 | 0.06728 | 0.05226 | 0.04904 | 0.02834 | TA
154 | 65 | 0.03666 | 0.02894 | 0.02532 | 0.01962 | 0.02048 | 0.01762 | 0.01838 | 0.01676 | 0.02124 | 0.02474 | TA-Anti | 800K
155 | 65 | 0.25726 | 0.15784 | 0.13392 | 0.10238 | 0.08718 | 0.067 | 0.05248 | 0.04228 | 0.03612 | 0.02752 | TA
156 | 65 | 0.0558 | 0.04308 | 0.03722 | 0.0317 | 0.0262 | 0.02968 | 0.02472 | 0.02212 | 0.01954 | 0.02018 | TA
157 | 33 | 0.03348 | 0.0247 | 0.01774 | 0.01378 | 0.0126 | 0.01276 | 0.01364 | 0.01742 | 0.02108 | 0.0249 | TA-Anti | 500K
158 | 11 | 0.17962 | 0.17518 | 0.1143 | 0.10444 | 0.08316 | 0.08028 | 0.07798 | 0.06468 | 0.05812 | 0.0198 | TA
159 | 3 | 0.12744 | 0.11488 | 0.102 | 0.08638 | 0.07812 | 0.05726 | 0.0542 | 0.04282 | 0.044 | 0.01046 | TA
160 | 33 | 0.12702 | 0.1187 | 0.10686 | 0.0881 | 0.07726 | 0.05894 | 0.04618 | 0.03264 | 0.0236 | 0.0279 | TA
161 | 33 | 0.14862 | 0.13356 | 0.11054 | 0.10106 | 0.09696 | 0.0909 | 0.07124 | 0.05474 | 0.0568 | 0.05494 | TA
162 | 11 | 0.20032 | 0.08836 | 0.08056 | 0.06522 | 0.11458 | 0.05802 | 0.03786 | 0.04254 | 0.03718 | 0.03156 | TA
163 | 3 | 0.09848 | 0.09642 | 0.0859 | 0.07164 | 0.05788 | 0.05372 | 0.04442 | 0.03906 | 0.01928 | 0.01096 | TA
164 | 33 | 0.16976 | 0.14364 | 0.12358 | 0.10326 | 0.08848 | 0.07568 | 0.04878 | 0.03396 | 0.01218 | 0.07322 | TA
165 | 33 | 0.02608 | 0.02206 | 0.01836 | 0.01608 | 0.01426 | 0.01492 | 0.0191 | 0.0252 | 0.02386 | 0.02764 | TA-Anti | 500K
166 | 33 | 0.11306 | 0.09844 | 0.08562 | 0.0758 | 0.07014 | 0.0604 | 0.05216 | 0.04738 | 0.04416 | 0.03712 | TA
167 | 35 | 0.01182 | 0.01144 | 0.01206 | 0.01142 | 0.0135 | 0.0122 | 0.01202 | 0.01144 | 0.01016 | 0.01042 | A
168 | 7 | 0.03744 | 0.0196 | 0.01694 | 0.01022 | 0.01214 | 0.0127 | 0.01336 | 0.02158 | 0.021 | 0.01382 | TA-Anti | 400K
169 | 5 | 0.07424 | 0.0432 | 0.02864 | 0.02988 | 0.02904 | 0.03096 | 0.03122 | 0.03462 | 0.03422 | 0.04462 | TA-Anti | 300K
170 | 35 | 0.20676 | 0.19884 | 0.17522 | 0.15114 | 0.14294 | 0.10202 | 0.0821 | 0.06384 | 0.05064 | 0.0375 | TA
171 | 5 | 0.15698 | 0.14054 | 0.05652 | 0.04318 | 0.04152 | 0.02722 | 0.0273 | 0.02872 | 0.02448 | 0.0262 | TA-A | 600K
172 | 35 | 0.06924 | 0.05462 | 0.04412 | 0.03882 | 0.0421 | 0.03664 | 0.03164 | 0.02964 | 0.0264 | 0.02756 | TA
173 | 7 | 0.01582 | 0.01464 | 0.01674 | 0.01374 | 0.01572 | 0.01416 | 0.01338 | 0.01822 | 0.01776 | 0.0175 | A
174 | 15 | 0.14352 | 0.14528 | 0.1434 | 0.1212 | 0.13404 | 0.11478 | 0.10526 | 0.09258 | 0.07584 | 0.05652 | A-TA | 400K
175 | 21 | 0.07776 | 0.06688 | 0.05878 | 0.05164 | 0.0395 | 0.0287 | 0.02096 | 0.01542 | 0.01294 | 0.0205 | TA
176 | 105 | 0.0114 | 0.011 | 0.0122 | 0.01236 | 0.01282 | 0.0128 | 0.01146 | 0.01228 | 0.01494 | 0.01664 | A-Anti | 700K
177 | 3 | 0.00264 | 0.00292 | 0.00308 | 0.0034 | 0.00294 | 0.00334 | 0.00374 | 0.00354 | 0.00632 | 0.00716 | Anti
178 | 3 | 0.00302 | 0.0031 | 0.00318 | 0.00452 | 0.00412 | 0.00474 | 0.00572 | 0.0064 | 0.00598 | 0.00686 | Anti
179 | 105 | 0.2599 | 0.24298 | 0.24612 | 0.09586 | 0.06652 | 0.0472 | 0.04268 | 0.0344 | 0.03562 | 0.02748 | A-TA | 300K
180 | 63 | 0.01174 | 0.01194 | 0.01214 | 0.01224 | 0.0129 | 0.01398 | 0.01682 | 0.01494 | 0.01928 | 0.02628 | Anti
181 | 45 | 0.06686 | 0.05748 | 0.04396 | 0.03922 | 0.03964 | 0.0312 | 0.02646 | 0.0244 | 0.0224 | 0.02332 | TA
182 | 315 | 0.0297 | 0.02494 | 0.02126 | 0.02694 | 0.01932 | 0.02554 | 0.0325 | 0.02732 | 0.02818 | 0.0232 | A
183 | 9 | 0.06372 | 0.0515 | 0.03968 | 0.03368 | 0.02456 | 0.0229 | 0.0186 | 0.02104 | 0.02136 | 0.01952 | TA-A | 700K
184 | 63 | 0.1574 | 0.16434 | 0.17084 | 0.13748 | 0.11136 | 0.11164 | 0.0845 | 0.07562 | 0.06052 | 0.05306 | Anti-TA | 300K
185 | 45 | 0.09046 | 0.07972 | 0.06832 | 0.05724 | 0.05098 | 0.0438 | 0.03924 | 0.03408 | 0.02964 | 0.02958 | TA
186 | 15 | 0.04644 | 0.03074 | 0.02624 | 0.02756 | 0.02576 | 0.03056 | 0.02556 | 0.02604 | 0.02292 | 0.02176 | TA-A | 300K
187 | 105 | 0.08578 | 0.07842 | 0.06708 | 0.06258 | 0.05344 | 0.04318 | 0.0353 | 0.03006 | 0.0305 | 0.02586 | TA
188 | 21 | >0.2 | 0.1558 | 0.10426 | 0.08906 | 0.06008 | 0.05008 | 0.03592 | 0.03056 | 0.0248 | 0.02254 | TA
189 | 3 | 0.00266 | 0.0031 | 0.00266 | 0.00316 | 0.00358 | 0.0041 | 0.00474 | 0.00488 | 0.00532 | 0.00558 | Anti
190 | 63 | 0.09182 | 0.08162 | 0.06296 | 0.0608 | 0.0499 | 0.04184 | 0.03494 | 0.03244 | 0.03802 | 0.03922 | TA-Anti | 800k
191 | 35 | 0.06502 | 0.0464 | 0.04646 | 0.04332 | 0.03308 | 0.03194 | 0.02782 | 0.02552 | 0.02338 | 0.02456 | TA
192 | 45 | 0.0446 | 0.04686 | 0.03262 | 0.03066 | 0.02818 | 0.026 | 0.0301 | 0.02136 | 0.02602 | 0.02748 | TA-Anti | 800K
193 | 9 | 0.12576 | 0.10738 | 0.09432 | 0.07226 | 0.03746 | 0.0342 | 0.03046 | 0.02732 | 0.02348 | 0.0167 | TA
194 | 7 | 0.00862 | 0.00986 | 0.01004 | 0.01054 | 0.01238 | 0.01582 | 0.0174 | 0.01634 | 0.01718 | 0.01894 | Anti
195 | 315 | 0.06438 | 0.05052 | 0.0471 | 0.04588 | 0.04326 | 0.03702 | 0.03022 | 0.03088 | 0.0285 | 0.03286 | TA-A | 700K
196 | 5 | 0.13808 | 0.08406 | 0.06336 | 0.0569 | 0.05426 | 0.04912 | 0.04792 | 0.04334 | 0.03914 | 0.03366 | TA
197 | 15 | 0.17134 | 0.14578 | 0.12098 | 0.10494 | 0.09414 | 0.09124 | 0.06938 | 0.06232 | 0.05834 | 0.04866 | TA
198 | 105 | 0.13286 | 0.12128 | 0.1146 | 0.09738 | 0.08968 | 0.0917 | 0.08818 | 0.0696 | 0.05888 | 0.05494 | TA
199 | 21 | 0.163 | 0.14192 | 0.11446 | 0.08914 | 0.06992 | 0.07164 | 0.0595 | 0.05328 | 0.04264 | 0.03526 | TA
200 | 3 | 0.00242 | 0.00268 | 0.00298 | 0.00308 | 0.0032 | 0.00344 | 0.0033 | 0.00434 | 0.00436 | 0.00526 | Anti
201 | 63 | 0.02022 | 0.02024 | 0.02276 | 0.02394 | 0.02472 | 0.01876 | 0.02064 | 0.01758 | 0.0185 | 0.02104 | A
202 | 35 | 0.08118 | 0.06186 | 0.05242 | 0.04896 | 0.04228 | 0.04552 | 0.0415 | 0.03556 | 0.03128 | 0.02938 | TA
203 | 45 | 0.02466 | 0.01976 | 0.01782 | 0.01322 | 0.01248 | 0.01456 | 0.01276 | 0.01192 | 0.0115 | 0.01322 | TA-A | 500K
204 | 35 | 0.11642 | 0.095 | 0.08156 | 0.06956 | 0.0632 | 0.05398 | 0.04466 | 0.04238 | 0.0337 | 0.02602 | TA
205 | 63 | 0.08636 | 0.07478 | 0.0744 | 0.05696 | 0.0554 | 0.0461 | 0.04944 | 0.04548 | 0.04036 | 0.03946 | TA
206 | 315 | 0.05472 | 0.04818 | 0.0342 | 0.02936 | 0.0314 | 0.02362 | 0.02488 | 0.0284 | 0.02656 | 0.02134 | TA-A | 600K
207 | 7 | 0.00966 | 0.01086 | 0.0112 | 0.01284 | 0.01358 | 0.01362 | 0.0138 | 0.02034 | 0.02012 | 0.01768 | Anti
208 | 21 | 0.14912 | 0.09784 | 0.07264 | 0.06388 | 0.05034 | 0.03694 | 0.03936 | 0.03484 | 0.02992 | 0.02796 | TA
209 | 105 | 0.07698 | 0.06368 | 0.05392 | 0.05012 | 0.04304 | 0.04008 | 0.03692 | 0.0289 | 0.02956 | 0.02734 | TA
210 | 35 | 0.13982 | 0.11568 | 0.10674 | 0.1019 | 0.08182 | 0.07038 | 0.06008 | 0.05294 | 0.0453 | 0.03932 | TA
211 | 63 | 0.15878 | 0.14518 | 0.11534 | 0.0962 | 0.05682 | 0.06498 | 0.05656 | 0.04854 | 0.04296 | 0.03878 | TA
212 | 21 | 0.1403 | 0.09952 | 0.07612 | 0.05768 | 0.05104 | 0.04306 | 0.04084 | 0.03228 | 0.0289 | 0.0271 | TA
213 | 105 | 0.11684 | 0.10146 | 0.10306 | 0.08774 | 0.07696 | 0.07114 | 0.06524 | 0.0679 | 0.06002 | 0.04978 | TA
214 | 73 | 0.03152 | 0.01818 | 0.01472 | 0.01756 | 0.01982 | 0.0215 | 0.0214 | 0.03028 | 0.03002 | 0.0433 | TA-Anti | 300K
215 | 73 | 0.36068 | 0.36142 | 0.35092 | 0.35096 | 0.16284 | 0.10938 | 0.07126 | 0.05758 | 0.04262 | 0.03178 | A-TA | 400K
216 | 37 | 0.04276 | 0.0391 | 0.03434 | 0.02908 | 0.02906 | 0.03012 | 0.02114 | 0.0215 | 0.02574 | 0.03378 | TA-Anti | 600K
217 | 77 | 0.1484 | 0.13512 | 0.10656 | 0.09662 | 0.0773 | 0.07262 | 0.06154 | 0.04312 | 0.037 | 0.03166 | TA
218 | 35 | 0.06336 | 0.04826 | 0.04228 | 0.03832 | 0.02814 | 0.02934 | 0.0279 | 0.02502 | 0.02878 | 0.02548 | TA-A | 500K
219 | 55 | 0.08086 | 0.05374 | 0.04566 | 0.04028 | 0.03778 | 0.035 | 0.03274 | 0.02804 | 0.0254 | 0.02698 | TA
220 | 7 | 0.01 | 0.00838 | 0.00808 | 0.00882 | 0.00902 | 0.00878 | 0.01014 | 0.01058 | 0.01112 | 0.01494 | A-Anti | 600K
221 | 11 | 0.1108 | 0.09186 | 0.0797 | 0.07288 | 0.08128 | 0.06086 | 0.04952 | 0.04216 | 0.02398 | 0.0284 | TA
222 | 5 | 0.07526 | 0.06 | 0.0454 | 0.04152 | 0.0361 | 0.03228 | 0.0299 | 0.0308 | 0.02776 | 0.02998 | TA-A | 700K
223 | 385 | 0.13596 | 0.10854 | 0.08932 | 0.07708 | 0.06404 | 0.05256 | 0.0521 | 0.03902 | 0.0345 | 0.03244 | TA
224 | 77 | 0.0153 | 0.0113 | 0.01148 | 0.01242 | 0.0103 | 0.0127 | 0.01354 | 0.01436 | 0.02206 | 0.02178 | A-Anti | 500K
225 | 35 | 0.1225 | 0.0954 | 0.0788 | 0.06972 | 0.06316 | 0.0559 | 0.0462 | 0.04494 | 0.03484 | 0.0342 | TA
226 | 55 | 0.10056 | 0.08424 | 0.06982 | 0.06654 | 0.05834 | 0.05116 | 0.04648 | 0.03892 | 0.03994 | 0.03106 | TA
227 | 77 | 0.10254 | 0.09278 | 0.0785 | 0.06644 | 0.06244 | 0.0619 | 0.04424 | 0.04808 | 0.0365 | 0.03368 | TA
228 | 55 | 0.1005 | 0.08474 | 0.07218 | 0.06786 | 0.06054 | 0.0544 | 0.0467 | 0.04322 | 0.03404 | 0.03308 | TA
229 | 385 | 0.09044 | 0.10836 | 0.07254 | 0.06536 | 0.05958 | 0.05138 | 0.04372 | 0.03982 | 0.03506 | 0.03348 | TA
230 | 11 | 0.07322 | 0.06628 | 0.06814 | 0.05442 | 0.05002 | 0.04556 | 0.04752 | 0.0387 | 0.03132 | 0.03278 | TA
231 | 77 | 0.01788 | 0.01546 | 0.01574 | 0.01678 | 0.01904 | 0.01718 | 0.0212 | 0.0244 | 0.02464 | 0.0233 | Anti
232 | 55 | 0.07502 | 0.06158 | 0.05344 | 0.049 | 0.0473 | 0.04862 | 0.03648 | 0.02494 | 0.03342 | 0.02332 | TA
233 | 55 | 0.02094 | 0.01436 | 0.01456 | 0.016 | 0.0121 | 0.01358 | 0.0137 | 0.01382 | 0.01498 | 0.01288 | TA-A | 500K
234 | 35 | 0.09254 | 0.07744 | 0.06182 | 0.05904 | 0.05264 | 0.0467 | 0.03288 | 0.03124 | 0.02822 | 0.02844 | TA
235 | 77 | 0.0563 | 0.04892 | 0.05456 | 0.03808 | 0.0367 | 0.04188 | 0.03976 | 0.03388 | 0.03156 | 0.0268 | TA
236 | 11 | 0.07454 | 0.07208 | 0.05708 | 0.04038 | 0.03916 | 0.03774 | 0.03466 | 0.03188 | 0.02652 | 0.0242 | TA
237 | 5 | 0.118 | 0.09318 | 0.07448 | 0.06034 | 0.04682 | 0.0385 | 0.03414 | 0.03278 | 0.03266 | 0.02804 | TA
238 | 385 | 0.10424 | 0.09404 | 0.08172 | 0.08034 | 0.0697 | 0.06906 | 0.05642 | 0.04464 | 0.04152 | 0.03468 | TA
239 | 7 | 0.00546 | 0.0062 | 0.00602 | 0.00742 | 0.00716 | 0.0095 | 0.00954 | 0.01408 | 0.01384 | 0.0147 | Anti
240 | 55 | 0.17252 | 0.16836 | 0.16788 | 0.16334 | 0.1574 | 0.15092 | 0.13578 | 0.10016 | 0.08582 | 0.04856 | TA
241 | 77 | 0.13528 | 0.10896 | 0.09606 | 0.07646 | 0.05826 | 0.06096 | 0.05168 | 0.05274 | 0.05154 | 0.04362 | TA-A | 500K
242 | 35 | 0.14176 | 0.10654 | 0.1023 | 0.087 | 0.07548 | 0.06862 | 0.06852 | 0.06208 | 0.05792 | 0.0502 | TA
243 | 41 | 0.19732 | 0.16984 | 0.14732 | 0.12684 | 0.10974 | 0.09774 | 0.07102 | 0.05006 | 0.03192 | 0.01184 | TA
244 | 41 | 0.09856 | 0.10268 | 0.08706 | 0.08062 | 0.06192 | 0.04274 | 0.03328 | 0.02074 | 0.02308 | 0.02654 | TA
245 | 41 | 0.0317 | 0.02884 | 0.0255 | 0.02516 | 0.02362 | 0.02364 | 0.02392 | 0.02148 | 0.0224 | 0.02352 | TA-Anti | 800K
246 | 41 | 0.1605 | 0.14176 | 0.13088 | 0.11108 | 0.0926 | 0.0773 | 0.06922 | 0.07128 | 0.05318 | 0.0463 | TA
247 | 85 | 0.01914 | 0.01668 | 0.01582 | 0.021 | 0.03604 | 0.06312 | 0.8 | 0.8 | 0.8 | 0.8 | A-Anti | 300K
248 | 17 | 0.15838 | 0.11918 | 0.10558 | 0.10092 | 0.07864 | 0.06882 | 0.04678 | 0.04218 | 0.02866 | 0.02932 | TA
249 | 5 | 0.18452 | 0.12888 | 0.1065 | 0.09856 | 0.08706 | 0.07442 | 0.06056 | 0.04692 | 0.03518 | 0.02962 | TA
250 | 85 | 0.04176 | 0.02868 | 0.024 | 0.0184 | 0.01786 | 0.01488 | 0.01468 | 0.01486 | 0.01286 | 0.01676 | TA-A | 600K
251 | 85 | 0.01716 | 0.01668 | 0.01422 | 0.01732 | 0.0264 | 0.03304 | 0.06758 | 0.10496 | 0.8 | 0.8 | A-Anti | 400K
252 | 85 | 0.28704 | 0.17756 | 0.12024 | 0.1016 | 0.07716 | 0.05968 | 0.05206 | 0.04132 | 0.03278 | 0.0273 | TA
253 | 43 | 0.10228 | 0.10362 | 0.09614 | 0.09432 | 0.09054 | 0.0826 | 0.0828 | 0.07372 | 0.02224 | 0.0554 | TA
254 | 43 | 0.15436 | 0.13702 | 0.12184 | 0.11524 | 0.10124 | 0.09834 | 0.0838 | 0.07984 | 0.06734 | 0.06996 | TA
255 | 43 | 0.0539 | 0.05398 | 0.0418 | 0.04048 | 0.03504 | 0.03214 | 0.02938 | 0.02806 | 0.02066 | 0.02174 | TA
256 | 87 | 0.01032 | 0.01056 | 0.01138 | 0.01186 | 0.01284 | 0.0136 | 0.0118 | 0.01192 | 0.01016 | 0.0114 | Anti-TA | 600K
257 | 29 | 0.01064 | 0.01052 | 0.01062 | 0.01014 | 0.0104 | 0.01064 | 0.01064 | 0.00996 | 0.0096 | 0.00998 | A
258 | 3 | 0.00274 | 0.00262 | 0.0034 | 0.00352 | 0.00372 | 0.00412 | 0.00354 | 0.00566 | 0.00376 | 0.004 | Anti
259 | 29 | 0.23064 | 0.24134 | 0.15292 | 0.1185 | 0.03828 | 0.05816 | 0.0384 | 0.04332 | 0.04 | 0.03176 | TA-A | 500K
260 | 87 | 0.12258 | 0.11144 | 0.08928 | 0.07666 | 0.07786 | 0.0588 | 0.0492 | 0.04172 | 0.03568 | 0.03142 | TA
261 | 3 | 0.00442 | 0.00486 | 0.00514 | 0.00608 | 0.00598 | 0.0067 | 0.00782 | 0.00812 | 0.0083 | 0.00888 | Anti
262 | 87 | 0.06844 | 0.05526 | 0.05436 | 0.04948 | 0.03712 | 0.03688 | 0.03872 | 0.03396 | 0.03124 | 0.02768 | TA
263 | 29 | 0.10092 | 0.09458 | 0.08116 | 0.0689 | 0.05726 | 0.05316 | 0.04854 | 0.04258 | 0.04154 | 0.0352 | TA
264 | 89 | 0.2241 | 0.2026 | 0.17366 | 0.11088 | 0.08794 | 0.07878 | 0.06224 | 0.04456 | 0.03198 | 0.03626 | TA
265 | 89 | 0.318 | 0.20134 | 0.12802 | 0.10572 | 0.08908 | 0.07174 | 0.05666 | 0.04194 | 0.03646 | 0.03104 | TA
266 | 15 | 0.20694 | 0.20164 | 0.17042 | 0.11868 | 0.08412 | 0.07074 | 0.06806 | 0.05056 | 0.05424 | 0.04764 | TA
267 | 3 | 0.00284 | 0.00322 | 0.00386 | 0.00452 | 0.00504 | 0.00688 | 0.00702 | 0.0066 | 0.00654 | 0.00778 | Anti
268 | 45 | 0.051 | 0.04138 | 0.0349 | 0.03596 | 0.01976 | 0.01294 | 0.01486 | 0.06038 | 0.05636 | 0.02656 | TA-Anti | 600K
269 | 9 | 0.10022 | 0.08434 | 0.07288 | 0.0686 | 0.0513 | 0.04154 | 0.04496 | 0.0437 | 0.03638 | 0.03332 | TA
270 | 5 | 0.16304 | 0.1524 | 0.08782 | 0.0644 | 0.0577 | 0.04492 | 0.03702 | 0.03764 | 0.03488 | 0.03344 | TA
271 | 9 | 0.06448 | 0.05928 | 0.04988 | 0.04732 | 0.04032 | 0.03494 | 0.03764 | 0.03398 | 0.03162 | 0.03354 | TA-A | 600K
272 | 45 | 0.15616 | 0.10458 | 0.09174 | 0.07438 | 0.06944 | 0.06196 | 0.05616 | 0.0518 | 0.04764 | 0.04288 | TA
273 | 9 | 0.08676 | 0.0739 | 0.05766 | 0.04366 | 0.0358 | 0.0325 | 0.02908 | 0.0277 | 0.02638 | 0.02382 | TA
274 | 45 | 0.08736 | 0.0906 | 0.07078 | 0.06472 | 0.0697 | 0.0407 | 0.03106 | 0.02982 | 0.03046 | 0.02942 | TA-A | 700K
275 | 45 | 0.06256 | 0.0604 | 0.04766 | 0.04176 | 0.02882 | 0.03806 | 0.02834 | 0.03034 | 0.02644 | 0.02318 | TA
276 | 9 | 0.01682 | 0.00536 | 0.0071 | 0.00734 | 0.00806 | 0.00764 | 0.01028 | 0.02118 | 0.01284 | 0.01216 | A-Anti | 600K
277 | 91 | 0.13778 | 0.12252 | 0.11892 | 0.1026 | 0.09248 | 0.08186 | 0.06426 | 0.05244 | 0.04326 | 0.03682 | TA
278 | 13 | 0.03324 | 0.02776 | 0.02668 | 0.02054 | 0.02096 | 0.0222 | 0.01916 | 0.02054 | 0.01748 | 0.02206 | TA-A | 400K
279 | 7 | 0.01584 | 0.0137 | 0.0142 | 0.01418 | 0.01424 | 0.0147 | 0.01448 | 0.0175 | 0.02172 | 0.01602 | A-Anti | 700K
280 | 91 | 0.11104 | 0.10232 | 0.08918 | 0.07726 | 0.07134 | 0.06208 | 0.05462 | 0.04612 | 0.04336 | 0.0313 | TA
281 | 7 | 0.04856 | 0.0342 | 0.02712 | 0.0209 | 0.01752 | 0.01554 | 0.0187 | 0.01618 | 0.01928 | 0.01766 | TA-A | 800K
282 | 91 | 0.07778 | 0.06142 | 0.06698 | 0.05102 | 0.04896 | 0.04134 | 0.03322 | 0.03746 | 0.02982 | 0.03072 | TA
283 | 13 | 0.06262 | 0.04996 | 0.04388 | 0.03452 | 0.03228 | 0.03004 | 0.02678 | 0.02624 | 0.02414 | 0.02172 | TA
284 | 93 | 0.12418 | 0.11728 | 0.09214 | 0.07384 | 0.05246 | 0.04446 | 0.037 | 0.02372 | 0.0203 | 0.02076 | TA
285 | 31 | 0.04686 | 0.04202 | 0.0356 | 0.03324 | 0.0332 | 0.02968 | 0.02702 | 0.02512 | 0.01954 | 0.0199 | TA
286 | 3 | 0.00406 | 0.0044 | 0.00476 | 0.00482 | 0.0061 | 0.0056 | 0.00586 | 0.0085 | 0.00964 | 0.01416 | Anti
287 | 31 | 0.00732 | 0.00692 | 0.00784 | 0.00804 | 0.00908 | 0.00882 | 0.00898 | 0.01004 | 0.01048 | 0.01108 | Anti
288 | 93 | 0.05998 | 0.04994 | 0.04482 | 0.03964 | 0.03522 | 0.03764 | 0.0335 | 0.0352 | 0.02908 | 0.03032 | TA
289 | 3 | 0.00254 | 0.00258 | 0.00322 | 0.00294 | 0.00314 | 0.00492 | 0.00438 | 0.00416 | 0.006 | 0.00446 | Anti
290 | 93 | 0.25426 | 0.23482 | 0.23658 | 0.241 | 0.23208 | 0.22674 | 0.2135 | 0.20042 | 0.17864 | 0.1481 | TA
291 | 31 | 0.3332 | 0.25684 | 0.19754 | 0.15554 | 0.12066 | 0.09102 | 0.07456 | 0.0681 | 0.07626 | 0.0732 | TA-A | 700K
292 | 95 | 0.01854 | 0.01346 | 0.01168 | 0.0111 | 0.0117 | 0.01148 | 0.01346 | 0.01326 | 0.01724 | 0.0214 | TA-Anti | 400K
293 | 19 | 0.03984 | 0.03714 | 0.03076 | 0.02544 | 0.02712 | 0.02852 | 0.0393 | 0.03406 | 0.03252 | 0.02428 | TA-Anti-TA | 400K,700K
294 | 5 | 0.07422 | 0.0482 | 0.03172 | 0.04712 | 0.03146 | 0.0288 | 0.03216 | 0.03524 | 0.03524 | 0.0351 | TA-Anti | 300K
295 | 95 | 0.05074 | 0.03998 | 0.03274 | 0.02964 | 0.0296 | 0.02548 | 0.02576 | 0.03226 | 0.02684 | 0.02866 | TA-A | 600K
296 | 5 | 0.12258 | 0.04366 | 0.03112 | 0.02978 | 0.02964 | 0.02642 | 0.03072 | 0.03218 | 0.03046 | 0.03112 | TA-A | 300K
297 | 95 | 0.09424 | 0.07896 | 0.0717 | 0.05932 | 0.05408 | 0.04236 | 0.04674 | 0.02884 | 0.02998 | 0.02478 | TA
298 | 19 | 0.05386 | 0.05446 | 0.0381 | 0.02398 | 0.02412 | 0.02396 | 0.02296 | 0.0261 | 0.02064 | 0.0278 | TA-A | 400K
299 | 97 | 0.06248 | 0.04336 | 0.03164 | 0.0425 | 0.0261 | 0.02432 | 0.0222 | 0.02686 | 0.02688 | 0.03146 | TA-Anti | 700K
300 | 97 | 0.37998 | 0.38216 | 0.37936 | 0.37238 | 0.1782 | 0.11438 | 0.08096 | 0.05912 | 0.04428 | 0.0338 | A-TA | 400K
301 | 7 | 0.04912 | 0.03876 | 0.03102 | 0.02426 | 0.0186 | 0.01566 | 0.01362 | 0.01346 | 0.01792 | 0.0186 | TA-Anti | 700K
302 | 49 | 0.13834 | 0.10954 | 0.09718 | 0.08026 | 0.06546 | 0.06078 | 0.04752 | 0.0425 | 0.02674 | 0.02314 | TA
303 | 49 | 0.01702 | 0.01518 | 0.01416 | 0.01316 | 0.01552 | 0.02112 | 0.01958 | 0.0176 | 0.01924 | 0.02028 | TA-Anti | 400K
304 | 49 | 0.18026 | 0.12274 | 0.09774 | 0.09644 | 0.07668 | 0.07102 | 0.06844 | 0.0524 | 0.0523 | 0.0428 | TA
305 | 49 | 0.17482 | 0.17852 | 0.11424 | 0.08246 | 0.06888 | 0.05726 | 0.04944 | 0.04124 | 0.03834 | 0.0297 | TA
306 | 49 | 0.08402 | 0.06226 | 0.05284 | 0.03074 | 0.03134 | 0.02952 | 0.02148 | 0.02036 | 0.03304 | 0.03028 | TA-A | 400K
307 | 49 | 0.07966 | 0.07432 | 0.06428 | 0.0613 | 0.0576 | 0.05196 | 0.04084 | 0.03558 | 0.03216 | 0.0267 | TA
308 | 7 | 0.00688 | 0.00596 | 0.00678 | 0.00684 | 0.0074 | 0.00898 | 0.00874 | 0.01122 | 0.01442 | 0.01998 | A-Anti | 400K
309 | 49 | 0.15572 | 0.13494 | 0.11126 | 0.08548 | 0.06588 | 0.04772 | 0.04472 | 0.02504 | 0.02008 | 0.01888 | TA
310 | 49 | 0.06046 | 0.04358 | 0.03188 | 0.03684 | 0.0325 | 0.03284 | 0.03034 | 0.02758 | 0.02418 | 0.02916 | TA-A | 300K
311 | 49 | 0.12402 | 0.08906 | 0.07612 | 0.05908 | 0.05744 | 0.04856 | 0.04878 | 0.04786 | 0.04234 | 0.039 | TA
312 | 7 | 0.02134 | 0.01614 | 0.01294 | 0.01318 | 0.01196 | 0.01264 | 0.01234 | 0.01244 | 0.01298 | 0.01398 | TA-A | 300K
313 | 49 | 0.12792 | 0.1114 | 0.09592 | 0.0837 | 0.07072 | 0.06016 | 0.04792 | 0.04178 | 0.03434 | 0.02996 | TA
314 | 49 | 0.09778 | 0.07476 | 0.06816 | 0.05558 | 0.05076 | 0.04556 | 0.04054 | 0.03332 | 0.0294 | 0.02488 | TA
315 | 49 | 0.17372 | 0.1752 | 0.1338 | 0.10646 | 0.0876 | 0.06952 | 0.05796 | 0.0471 | 0.0349 | 0.03252 | TA
316 | 49 | 0.10126 | 0.07916 | 0.07118 | 0.05808 | 0.05422 | 0.04598 | 0.04354 | 0.03704 | 0.03782 | 0.03468 | TA
317 | 49 | 0.05652 | 0.0407 | 0.02836 | 0.03132 | 0.0272 | 0.01382 | 0.0159 | 0.02464 | 0.02466 | 0.02916 | TA-Anti | 600K
318 | 49 | 0.06886 | 0.06544 | 0.05542 | 0.04086 | 0.03976 | 0.02934 | 0.02966 | 0.02686 | 0.01758 | 0.01854 | TA
319 | 49 | 0.02202 | 0.01926 | 0.018 | 0.0168 | 0.01708 | 0.01534 | 0.01832 | 0.01642 | 0.01728 | 0.0186 | TA-Anti | 600K
320 | 3 | 0.00338 | 0.00406 | 0.00412 | 0.00434 | 0.00434 | 0.00484 | 0.00524 | 0.00732 | 0.00584 | 0.00596 | Anti
321 | 33 | 0.15576 | 0.10072 | 0.05142 | 0.0523 | 0.04962 | 0.037 | 0.03836 | 0.03618 | 0.03106 | 0.02658 | TA
322 | 99 | 0.11334 | 0.08428 | 0.05966 | 0.05246 | 0.06832 | 0.04828 | 0.02928 | 0.0238 | 0.02308 | 0.0311 | TA
323 | 11 | 0.0468 | 0.03842 | 0.03356 | 0.03002 | 0.02048 | 0.0296 | 0.0291 | 0.02654 | 0.02602 | 0.0232 | TA
324 | 9 | 0.02354 | 0.01636 | 0.0129 | 0.01254 | 0.01138 | 0.01268 | 0.01588 | 0.01814 | 0.0196 | 0.01934 | TA-Anti | 500K
325 | 99 | 0.08228 | 0.07362 | 0.06294 | 0.05392 | 0.05044 | 0.04486 | 0.04012 | 0.03738 | 0.0349 | 0.03096 | TA
326 | 9 | 0.09776 | 0.0832 | 0.0681 | 0.05726 | 0.04826 | 0.04188 | 0.03522 | 0.03268 | 0.0301 | 0.02814 | TA
327 | 99 | 0.21656 | 0.21272 | 0.14744 | 0.12014 | 0.08784 | 0.0785 | 0.05904 | 0.04876 | 0.0439 | 0.0326 | TA
328 | 11 | 0.10224 | 0.08938 | 0.0823 | 0.06998 | 0.06184 | 0.0528 | 0.04604 | 0.02976 | 0.0243 | 0.02568 | TA
329 | 33 | 0.1004 | 0.08542 | 0.0785 | 0.06692 | 0.06188 | 0.05114 | 0.04342 | 0.04196 | 0.03502 | 0.03262 | TA
330 | 101 | 0.02476 | 0.0218 | 0.0213 | 0.02016 | 0.02086 | 0.02494 | 0.03248 | 0.0348 | 0.04396 | 0.04964 | TA-Anti | 500K
331 | 101 | 0.03364 | 0.03126 | 0.02512 | 0.02612 | 0.0237 | 0.02414 | 0.02486 | 0.02238 | 0.03272 | 0.04046 | TA-Anti | 800K
332 | 51 | 0.05952 | 0.04134 | 0.03178 | 0.0265 | 0.02422 | 0.01866 | 0.01624 | 0.01722 | 0.01794 | 0.02014 | TA-Anti | 700K
333 | 3 | 0.12544 | 0.11544 | 0.09828 | 0.07944 | 0.06694 | 0.05198 | 0.03696 | 0.04136 | 0.0329 | 0.01256 | TA
334 | 17 | 0.12426 | 0.12128 | 0.1114 | 0.11208 | 0.10334 | 0.1078 | 0.09826 | 0.09254 | 0.08444 | 0.07382 | TA
335 | 51 | 0.318 | 0.16018 | 0.19574 | 0.09958 | 0.13968 | 0.09612 | 0.11454 | 0.0953 | 0.0604 | 0.05102 | TA
336 | 51 | 0.03942 | 0.02648 | 0.01958 | 0.01478 | 0.01286 | 0.0125 | 0.02098 | 0.01944 | 0.02394 | 0.0213 | TA-Anti | 600K
337 | 3 | 0.11258 | 0.10878 | 0.0867 | 0.06884 | 0.06028 | 0.05048 | 0.04746 | 0.03032 | 0.03382 | 0.02462 | TA
338 | 17 | 0.11334 | 0.10082 | 0.09578 | 0.08638 | 0.08236 | 0.07368 | 0.06654 | 0.06064 | 0.05336 | 0.0554 | TA
339 | 51 | 0.10282 | 0.08848 | 0.06854 | 0.06392 | 0.05378 | 0.03078 | 0.03484 | 0.03254 | 0.03332 | 0.02014 | TA-A | 600K
340 | 85 | 0.18704 | 0.15088 | 0.13356 | 0.10432 | 0.0869 | 0.06324 | 0.05228 | 0.0415 | 0.03618 | 0.02888 | TA
341 | 15 | 0.14876 | 0.1218 | 0.08732 | 0.0689 | 0.06072 | 0.0546 | 0.04734 | 0.0352 | 0.03112 | 0.03184 | TA
342 | 255 | 0.08092 | 0.07716 | 0.07522 | 0.07034 | 0.06558 | 0.05802 | 0.0502 | 0.04338 | 0.03542 | 0.03022 | TA
343 | 5 | 0.13494 | 0.08698 | 0.06312 | 0.04958 | 0.04602 | 0.04388 | 0.04072 | 0.03704 | 0.03306 | 0.02686 | TA
344 | 15 | 0.143 | 0.11586 | 0.10262 | 0.08494 | 0.07926 | 0.06914 | 0.05798 | 0.05066 | 0.04574 | 0.0406 | TA
345 | 85 | 0.02824 | 0.02424 | 0.02308 | 0.024 | 0.02366 | 0.0329 | 0.036 | 0.03588 | 0.03124 | 0.0297 | TA-Anti | 500K
346 | 85 | 0.05824 | 0.04032 | 0.03976 | 0.03952 | 0.03024 | 0.02604 | 0.02314 | 0.02462 | 0.02806 | 0.03062 | TA-Anti | 700K
347 | 51 | 0.08824 | 0.0632 | 0.05786 | 0.05394 | 0.0413 | 0.02972 | 0.03048 | 0.02516 | 0.02524 | 0.02702 | TA-A | 600K
348 | 15 | 0.07316 | 0.07056 | 0.05588 | 0.042 | 0.03908 | 0.0313 | 0.0278 | 0.02764 | 0.02508 | 0.0281 | TA-A | 700K
349 | 255 | 0.0645 | 0.03962 | 0.03856 | 0.03448 | 0.03526 | 0.0367 | 0.03902 | 0.03858 | 0.03326 | 0.02844 | TA-Anti-TA | 400K,800K
350 | 3 | 0.00316 | 0.00326 | 0.0041 | 0.00386 | 0.00466 | 0.0038 | 0.00418 | 0.00582 | 0.00634 | 0.00408 | Anti
351 | 5 | 0.0376 | 0.02964 | 0.02648 | 0.02448 | 0.02518 | 0.02142 | 0.02152 | 0.02158 | 0.02758 | 0.02482 | TA-Anti | 800K
352 | 17 | 0.12736 | 0.11906 | 0.1028 | 0.09124 | 0.08626 | 0.07508 | 0.04978 | 0.04786 | 0.03834 | 0.03626 | TA
353 | 85 | 0.28364 | 0.2776 | 0.26532 | 0.13258 | 0.1144 | 0.06824 | 0.05452 | 0.04132 | 0.03682 | 0.03348 | TA
354 | 51 | 0.06574 | 0.05046 | 0.03726 | 0.03982 | 0.0284 | 0.03158 | 0.03512 | 0.03634 | 0.03466 | 0.02992 | TA-Anti-TA | 500K,800K
355 | 15 | 0.05788 | 0.05536 | 0.04884 | 0.047 | 0.044 | 0.04032 | 0.03696 | 0.03628 | 0.03716 | 0.03464 | TA
356 | 51 | 0.03058 | 0.02562 | 0.02202 | 0.02012 | 0.01636 | 0.01806 | 0.02414 | 0.03622 | 0.03234 | 0.0336 | TA-Anti | 500K
357 | 51 | 0.0599 | 0.03942 | 0.03276 | 0.02486 | 0.02316 | 0.02342 | 0.03512 | 0.02832 | 0.0267 | 0.02182 | TA
358 | 51 | 0.04062 | 0.0319 | 0.02992 | 0.02592 | 0.0247 | 0.02354 | 0.02104 | 0.01848 | 0.02228 | 0.02006 | TA
359 | 85 | 0.13058 | 0.111 | 0.09126 | 0.07966 | 0.06456 | 0.05526 | 0.04774 | 0.04022 | 0.0335 | 0.0293 | TA
360 | 255 | 0.10128 | 0.08868 | 0.08208 | 0.06932 | 0.06084 | 0.04846 | 0.04414 | 0.044 | 0.03606 | 0.02722 | TA
361 | 17 | 0.03998 | 0.02994 | 0.02338 | 0.02064 | 0.01804 | 0.01598 | 0.01634 | 0.01382 | 0.01676 | 0.01826 | TA-Anti | 800K
362 | 51 | 0.0042 | 0.00426 | 0.005 | 0.00714 | 0.00756 | 0.0087 | 0.0118 | 0.01236 | 0.01306 | 0.01652 | Anti
363 | 85 | 0.07674 | 0.06838 | 0.05586 | 0.05104 | 0.04294 | 0.03348 | 0.03552 | 0.02874 | 0.03188 | 0.01962 | TA
364 | 105 | 0.06206 | 0.13548 | 0.08212 | 0.0404 | 0.0239 | 0.01984 | 0.05468 | 0.04296 | 0.03956 | 0.04016 | TA-Anti-TA | 600K,700K
365 | 35 | 0.16458 | 0.09278 | 0.08762 | 0.07614 | 0.07942 | 0.07544 | 0.05124 | 0.04408 | 0.03714 | 0.0339 | TA
366 | 3 | 0.00426 | 0.00472 | 0.00546 | 0.00574 | 0.0059 | 0.0067 | 0.00688 | 0.00946 | 0.00768 | 0.01166 | Anti
367 | 21 | 0.09434 | 0.08726 | 0.0838 | 0.06922 | 0.06514 | 0.05114 | 0.04452 | 0.03888 | 0.0399 | 0.02678 | TA
368 | 5 | 0.10064 | 0.07982 | 0.06592 | 0.05428 | 0.04222 | 0.03448 | 0.03396 | 0.0333 | 0.03264 | 0.02846 | TA-A | 600K
369 | 105 | 0.09692 | 0.08728 | 0.0592 | 0.03902 | 0.03008 | 0.02 | 0.02546 | 0.02466 | 0.03024 | 0.03198 | TA-Anti | 600K
370 | 35 | 0.14308 | 0.11614 | 0.08804 | 0.02688 | 0.0581 | 0.036 | 0.0393 | 0.02898 | 0.02198 | 0.03188 | TA
371 | 3 | 0.00234 | 0.00268 | 0.00292 | 0.0032 | 0.00276 | 0.00386 | 0.00428 | 0.00456 | 0.00608 | 0.00598 | Anti
372 | 15 | 0.15748 | 0.15054 | 0.13962 | 0.14178 | 0.10642 | 0.09478 | 0.08052 | 0.07028 | 0.05238 | 0.047 | TA
373 | 7 | 0.0211 | 0.0149 | 0.01202 | 0.01152 | 0.01022 | 0.01204 | 0.0179 | 0.01098 | 0.01624 | 0.02194 | TA-Anti | 500K
374 | 105 | 0.02686 | 0.02644 | 0.02698 | 0.0282 | 0.03094 | 0.03194 | 0.0242 | 0.02744 | 0.02476 | 0.02456 | Anti-TA | 600K
375 | 35 | 0.07762 | 0.07194 | 0.06036 | 0.05574 | 0.04582 | 0.04272 | 0.03652 | 0.0355 | 0.0323 | 0.02624 | TA
376 | 105 | 0.10036 | 0.07884 | 0.07604 | 0.06406 | 0.05826 | 0.05318 | 0.04542 | 0.04222 | 0.03784 | 0.03318 | TA
377 | 35 | 0.08694 | 0.05068 | 0.04476 | 0.03616 | 0.03408 | 0.03208 | 0.03164 | 0.0315 | 0.02914 | 0.02724 | TA
378 | 53 | 0.31292 | 0.2271 | 0.15572 | 0.13708 | 0.10724 | 0.09482 | 0.06292 | 0.04176 | 0.03312 | 0.0327 | TA
379 | 109 | 0.04282 | 0.03042 | 0.0306 | 0.02184 | 0.02074 | 0.01642 | 0.02048 | 0.02636 | 0.02218 | 0.02754 | TA-Anti | 600K
380 | 109 | 0.2518 | 0.18048 | 0.1438 | 0.11426 | 0.08854 | 0.07454 | 0.05806 | 0.04714 | 0.0366 | 0.0305 | TA
381 | 111 | 0.00388 | 0.00436 | 0.00522 | 0.00632 | 0.00948 | 0.01022 | 0.01682 | 0.02782 | 0.04564 | 0.8 | Anti
382 | 37 | 0.0483 | 0.03994 | 0.03294 | 0.02732 | 0.02232 | 0.02022 | 0.01544 | 0.01518 | 0.01594 | 0.04144 | TA
383 | 3 | 0.00278 | 0.00266 | 0.00334 | 0.00356 | 0.00438 | 0.00354 | 0.00594 | 0.00484 | 0.005 | 0.00564 | Anti
384 | 37 | 0.18366 | 0.15384 | 0.12222 | 0.10146 | 0.08792 | 0.06628 | 0.0549 | 0.04802 | 0.02466 | 0.01878 | TA
385 | 111 | 0.02548 | 0.0188 | 0.01852 | 0.02162 | 0.03104 | 0.03872 | 0.06418 | 0.09286 | 0.8 | 0.8 | TA-Anti | 300K
386 | 3 | 0.0205 | 0.01694 | 0.01688 | 0.01552 | 0.01374 | 0.01492 | 0.01396 | 0.01588 | 0.01996 | 0.02114 | TA-Anti | 700K
387 | 111 | 0.06448 | 0.03256 | 0.0226 | 0.02082 | 0.02668 | 0.04296 | 0.1006 | 0.8 | 0.8 | 0.8 | TA-Anti | 400K
388 | 37 | 0.17226 | 0.16392 | 0.15998 | 0.16096 | 0.14986 | 0.14114 | 0.13398 | 0.12046 | 0.11438 | 0.11 | TA

## Sheet2
PID | Sigma | Thermal style | Transition temperature
3 | 3 | A-TA | 400K
5 | 3 | Anti
11 | 3 | Anti
13 | 3 | Anti
27 | 3 | Anti
30 | 3 | Anti
45 | 3 | Anti
47 | 3 | Anti
68 | 3 | Anti
71 | 3 | Anti
78 | 3 | Anti
80 | 3 | Anti
89 | 3 | Anti
127 | 3 | Anti
142 | 3 | Anti
145 | 3 | Anti
177 | 3 | Anti
178 | 3 | Anti
189 | 3 | Anti
200 | 3 | Anti
258 | 3 | Anti
261 | 3 | Anti
267 | 3 | Anti
286 | 3 | Anti
289 | 3 | Anti
320 | 3 | Anti
350 | 3 | Anti
366 | 3 | Anti
371 | 3 | Anti
383 | 3 | Anti
4 | 3 | A-TA | 600K
119 | 3 | A-TA | 500K
18 | 3 | TA
20 | 3 | TA
84 | 3 | TA
116 | 3 | TA
159 | 3 | TA
163 | 3 | TA
333 | 3 | TA
337 | 3 | TA
386 | 3 | TA-Anti | 700K
1 | 5 | TA
55 | 5 | A-TA | 400K
108 | 5 | A-TA | 400K
2 | 5 | TA
10 | 5 | TA
37 | 5 | TA
60 | 5 | TA
101 | 5 | TA
102 | 5 | TA
135 | 5 | TA
153 | 5 | TA
196 | 5 | TA
237 | 5 | TA
249 | 5 | TA
343 | 5 | TA
137 | 5 | TA
270 | 5 | TA
15 | 5 | TA-A | 500K
92 | 5 | TA-A | 400K
171 | 5 | TA-A | 600K
222 | 5 | TA-A | 700K
296 | 5 | TA-A | 300K
368 | 5 | TA-A | 600K
351 | 5 | TA-Anti | 800K
6 | 5 | TA-Anti | 700K
169 | 5 | TA-Anti | 300K
294 | 5 | TA-Anti | 300K
26 | 7 | TA-Anti | 800K
173 | 7 | A
82 | 7 | A-Anti | 500K
220 | 7 | A-Anti | 600K
279 | 7 | A-Anti | 700K
308 | 7 | A-Anti | 400K
77 | 7 | A-Anti | 700k
194 | 7 | Anti
207 | 7 | Anti
239 | 7 | Anti
28 | 7 | TA
32 | 7 | TA
56 | 7 | TA
281 | 7 | TA-A | 800K
312 | 7 | TA-A | 300K
58 | 7 | TA-Anti | 700K
168 | 7 | TA-Anti | 400K
301 | 7 | TA-Anti | 700K
373 | 7 | TA-Anti | 500K
19 | 9 | TA-A | 500K
96 | 9 | A-Anti | 400K
123 | 9 | A-Anti | 400K
276 | 9 | A-Anti | 600K
87 | 9 | Anti
21 | 9 | TA
90 | 9 | TA
115 | 9 | TA
118 | 9 | TA
193 | 9 | TA
269 | 9 | TA
273 | 9 | TA
326 | 9 | TA
24 | 9 | TA-A | 500K
93 | 9 | TA-A | 600K
183 | 9 | TA-A | 700K
271 | 9 | TA-A | 600K
23 | 9 | TA-Anti | 500K
126 | 9 | TA-Anti | 800K
22 | 9 | TA-Anti | 800K
121 | 9 | TA-Anti | 700K
128 | 9 | TA-Anti | 700K
324 | 9 | TA-Anti | 500K
33 | 11 | TA
34 | 11 | TA
35 | 11 | TA
44 | 11 | TA
49 | 11 | TA
134 | 11 | TA
139 | 11 | TA
158 | 11 | TA
162 | 11 | TA
221 | 11 | TA
230 | 11 | TA
236 | 11 | TA
323 | 11 | TA
328 | 11 | TA